## Bake_HTS
OVEN7 125°C |  |  |  |  | Link to QCS RA/FA Lot Status Report >>> 'LotStatus <<<
# | Project | Product | # of Lots | Qty | DATE IN | DATE OUT | EST. TIME IN | OWNER | NOTES
1 | RA205744-0 | 1PQM78092.ELOT12 | 1 | 40 | 2021-06-01 | 2021-06-02 | 10:30 | Alice
2 | RA205744-1 | 1PQM78092.ELOT12 | 1 | 40 | 2021-06-01 | 2021-06-02 | 10:30 | Alice
3 | RA205744-2 | 1PQM78092.ELOT12 | 1 | 40 | 2021-06-01 | 2021-06-02 | 10:30 | Alice
4 | RA205744-3 | 1PQM78092.ELOT12 | 1 | 40 | 2021-06-01 | 2021-06-02 | 10:30 | Alice
5 | RA197051-0 | 1PQM76295R.E2.0FRB | 1 | 79 | 2021-06-01 | 2021-06-22 | 10:40 | Kraig | Scrapped as requested by Kraig. See email 6-1-21
6 | RA206136-0 | 1PQPD0211J | 1 | 7 | 2021-06-07 | 2021-06-08 | 14:15 | Casey
7 | RA206136-1 | 1PQPD0211J | 1 | 7 | 2021-06-07 | 2021-06-08 | 14:15 | Casey
8 | RA205738-6 | QM76286 | 1 | 80 | 2021-06-09 | 2021-06-10 | 11:00 | Eric
9 | RA205738-7 | QM76286 | 1 | 80 | 2021-06-09 | 2021-06-10 | 11:00 | Eric
10 | RA205738-14 | QM76286 | 1 | 80 | 2021-06-09 | 2021-06-10 | 11:00 | Eric
11 | RA205738-15 | QM76286 | 1 | 80 | 2021-06-09 | 2021-06-10 | 11:00 | Eric
12 | RA205738-20 | QM76286 | 1 | 80 | 2021-06-09 | 2021-06-10 | 11:00 | Eric
13 | RA205738-21 | QM76286 | 1 | 80 | 2021-06-09 | 2021-06-10 | 11:00 | Eric
14 | RA205924-1 | QPB9341J | 1 | 80 | 2021-06-14 | 2021-06-15 | 9:00 | Pushpa
15 | RA205924-0 | QPB9341J | 1 | 11 | 2021-06-14 | 2021-06-15 | 9:00 | Pushpa
16 | RA205738-8 | QM76286 | 1 | 500 | 2021-06-14 | 2021-06-15 | 9:00 | Eric
17 | RA205738-9 | QM76286 | 1 | 500 | 2021-06-14 | 2021-06-15 | 9:00 | Eric
18 | RA205738-10 | QM76286 | 1 | 200 | 2021-06-14 | 2021-06-15 | 9:00 | Eric
19
20
21
22
23
24
25
26
27
28
29
30
31
32
|  | Total Units |  | 2024
|  | Total # of Lots | 18
OVEN 4 HTS Air Only Purge 150° ( as of 1/01/2019)
# | Project | Product | # of Lots | Qty | DATE IN | DATE OUT | EST. TIME IN | OWNER | NOTES
1 | RA194918-8 | 1PQPB9352 | 1 | 80 | 2021-05-03 | 2021-06-14 | 14:00 | Pushpa | shipped to San Jose 6-14-21
2 | RA203164-0 | TQM6018 | 1 | 77 | 2021-06-21 | 2021-06-22 | 14:30 | Alice
3 | RA205738-11 | QM76286 | 1 | 200 | 2021-06-21 | 2021-06-22 | 14:30 | Eric
4 | RA205743-3 | QM76287 | 1 | 80 | 2021-06-21 | 2021-06-22 | 14:30 | Eric
5 | RA205743-4 | QM76287 | 1 | 500 | 2021-06-21 | 2021-06-22 | 14:30 | Eric
6 | RA205743-5 | QM76287 | 1 | 200 | 2021-06-21 | 2021-06-22 | 14:30 | Eric
7 | RA205743-7 | QM76287 | 1 | 80 | 2021-06-21 | 2021-06-22 | 14:30 | Eric
8 | RA205743-10 | QM76287 | 1 | 7 | 2021-06-21 | 2021-06-22 | 14:30 | Eric
9 | RA203164-24 | PTQM76018 | 1 | 400 | 2021-06-22 | 2021-06-23 | 9am | Alice
10 | RA203164-28 | PTQM76018 | 1 | 400 | 2021-06-22 | 2021-06-23 | 9am | Alice
11 | RA203164-30 | PTQM76018 | 1 | 400 | 2021-06-22 | 2021-06-23 | 9am | Alice
12 | RA203164-27 | PTQM76018 | 1 | 400 | 2021-06-22 | 2021-06-23 | 9am | Alice
13 | RA203164-6 | PTQM76018 | 1 | 77 | 2021-06-22 | 2021-06-23 | 9am | Alice
14
15
16
17
18
19
20
21
22
23
24
25
26
|  | Total Units |  | 2901
|  | Total # of Lots | 13
OVEN2 (210'C) AIR ONLY
# | Project | Product | # of Lots | Qty | DATE IN | DATE OUT | EST. TIME IN | OWNER | NOTES
1
2
3
4
5
6
|  | Total Units |  | 0
|  | Total # of Lots | 0
OVEN3 180°C (AIR ONLY)
# | Project | Product | # of Lots | Qty | DATE IN | DATE OUT | EST. TIME IN | OWNER | NOTES
1 | RA199123-0 | 1PQM78207TR13 | 1 | 148 | 2021-04-26 | 2021-06-07 | 14:31 | Jack Sellers | Stainless Tray (loose) | unloaded 4/19/21 | Unloded 6/7/21 and shipped to GSO.
2 | RA196514-0 | QM78103 | 1 | 88 | 2021-04-19 | 2021-05-31 | 11:00 | ERIC N CHEN
3
4
5
|  | Total Units |  | 236
|  | Total # of Lots | 2
OVEN2 210°C
# | Project | Product | # of Lots | Qty | DATE IN | DATE OUT | EST. TIME IN | OWNER | NOTES
1 | RA199123-1 | 1PQM78207TR13 | 1 | 147 | 2021-03-29 | 2021-04-19 | 14:31 | Jack Sellers | Stainless Tray (loose)
2 | RA196514-1 | 1PTQM78103R.E2.0.3 | 1 | 82 | 2021-03-30 | 2021-04-20 | 15:20 | Eric N Chen | Stainless Tray (loose)
|  | Total Units |  | 229
|  | Total # of Lots | 2
OVEN1 225°C (ENG USE FOR WAFER BAKE)
# | Project | Product | # of Lots | Qty | DATE IN | DATE OUT | EST. TIME IN | OWNER | NOTES
1
2
|  | Total Units |  | 0
|  | Total # of Lots | 0
Formulas:
DATE OUT = [DATE IN]+42

## humidity
Soak 1 85°C/60RH |  |  |  |  | Link to QCS RA/FA Lot Status Report >>> 'LotStatus <<<
# | Project | Product | # of Lots | Qty | DATE IN | DATE OUT | EST. TIME IN | OWNER | NOTES
1
2
3
4
5
|  | Total Units |  | 0
|  | Total # of lots | 0
Soak 5 60°C/60%RH
# | Project | Product | # of Lots | Qty | DATE IN | DATE OUT | EST. TIME IN | OWNER | NOTES
1 | RA203465-18 | 1PQM76285R.E5.3D | 1 | 69 | 2021-05-29 | 2021-05-31 | 9:30 | ALICE
2 | RA203465-20 | 1PQM76285R.E5.3D | 1 | 75 | 2021-05-29 | 2021-05-31 | 9:30 | ALICE
3 | RA203465-21 | 1PQM76285R.E5.3D | 1 | 48 | 2021-05-29 | 2021-05-31 | 9:30 | ALICE
4 | RA203465-23 | 1PQM76285R.E5.3D | 1 | 49 | 2021-05-29 | 2021-05-31 | 9:30 | ALICE
5 | RA146684-200 | QM76018-F14 | 1 | 35 | 2021-06-04 | 2021-06-07 | 17:00 | Eric Chen
6
7
8
9
10
11
12
13
14
15
16
|  | Total Units |  | 276
|  | Total # of lots | 5
Soak 2 30C/60%RH
# | Project | Product | # of Lots | Qty | DATE IN | DATE OUT | EST. TIME IN | OWNER | NOTES
1 | RA205744-0 | QM76295 | 1 | 40 | 2021-06-02 | 2021-06-10 | 11:00 | Alice
2 | RA205744-1 | QM76295 | 1 | 40 | 2021-06-02 | 2021-06-10 | 11:00 | Alice
3 | RA205744-2 | QM76295 | 1 | 40 | 2021-06-02 | 2021-06-10 | 11:00 | Alice
4 | RA205744-3 | QM76295 | 1 | 40 | 2021-06-02 | 2021-06-10 | 11:00 | Alice
| RA205768-14 | QM76286 | 1 | 80 | 2021-06-10 | 2021-06-18 | 11:30 | Eric
5 | RA205738-15 | QM76286 | 1 | 80 | 2021-06-10 | 2021-06-18 | 11:30 | Eric
6 | RA205738-20 | QM76286 | 1 | 80 | 2021-06-10 | 2021-06-18 | 11:30 | Eric
7 | RA205738-21 | QM76286 | 1 | 80 | 2021-06-10 | 2021-06-18 | 11:30 | Eric
8 | RA205738-12 | QM76286 | 1 | 11 | 2021-06-10 | 2021-06-18 | 11:30 | Eric
9 | RA205738-13 | QM76286 | 1 | 11 | 2021-06-10 | 2021-06-18 | 11:30 | Eric
10 | RA205743-3 | QM76287 | 1 | 80 | 2021-06-22 | 2021-06-30 | 3pm | Eric
11 | RA205743-10 | QM76287 | 1 | 7 | 2021-06-22 | 2021-06-30 | 3pm | Eric
12 | RA205743-7 | QM76287 | 1 | 80 | 2021-06-22 | 2021-06-30 | 3pm | Eric
13
14
15
16
17
18
19
20
21
22
23
24
25
26
27
28
|  | Total Units |  | 669
|  | Total # of lots | 13
Oven 8-Cold (-40'C BIO SENSOR)
# | Project | Product | # of Lots | Qty | DATE IN | DATE OUT | EST. TIME IN | OWNER | NOTES
1
2
3
4
5
6
7
8
9
10
11
12
13
14
15
16
17
18
19
20
|  | Total Units |  | 0
|  | Total # of lots | 0
|  | Total THB Units | 0

## Reflow
IR REFLOW |  |  |  | Link to QCS RA/FA Lot Status Report >>> 'LotStatus <<<
# | Project | Product | # of lots | Qty | DATE IN | DATE OUT | ETA TIME OUT | PROJECT OWNER | NOTES
1 | RA174858-8 | QPB9350 | 1 | 15 | 2021-06-01 | 2021-06-01 |  | Pushpa
2 | RA194918-30 | QPB9352 | 1 | 848 | 2021-06-01 | 2021-06-01 |  | Pushpa
3 | RA194918-31 | QPB9352 | 1 | 948 | 2021-06-01 | 2021-06-01 |  | Pushpa
4 | RA194918-32 | QPB9352 | 1 | 948 | 2021-06-01 | 2021-06-01 |  | Pushpa
5 | RA205744-0 | QM78092 | 1 | 40 | 2021-06-10 | 2021-06-10
6 | RA205744-1 | QM78092 | 1 | 40 | 2021-06-10 | 2021-06-10
7 | RA205744-2 | QM78092 | 1 | 40 | 2021-06-10 | 2021-06-10
8 | RA205744-3 | QM78092 | 1 | 40 | 2021-06-10 | 2021-06-10
9 | RA205738-6 | QM76286 | 1 | 80 | 2021-06-10 | 2021-06-10
10 | RA205738-7 | QM76286 | 1 | 80 | 2021-06-10 | 2021-06-10
11
12
13
14
15
16
17
18
19
20
21
22
23
24
25
26
27
28
29
30
31
32
33
34
35
36
37
38
39
40
41
42
|  | Total Reflow Units |  | 3079
|  | Number of lots | 10

## CSAM
Pre C-SAM |  |  |  |  | Link to QCS RA/FA Lot Status Report >>> 'LotStatus <<<
# | Project | Product | # of Lots | Qty | DATE IN | DATE OUT | OWNER | NOTES
1 | RA197051-1 | QM76295 | 1 | 25 | 2021-05-24 | 2021-05-25 | KRAIG
2 | RA203465-18 | QM76285 | 1 | 25 | 2021-05-27 | 2021-05-27 | ALICE
3
4
5
6
7
8
9
|  | # of Lots | 2 | 50
Post C-SAM
# | Project | Product | # of Lots | Qty | DATE IN | DATE OUT | OWNER | NOTES
1 | RA204291-0 | 1PQPD0005M | 1 | 9 | 2021-05-27 | 2021-05-28 | sam choi
2 | RA204295-0 | 1PQPD0009J | 1 | 12 | 2021-05-27 | 2021-05-28 | sam choi
3 | RA204293-0 | 1PQPD0006 | 1 | 15 | 2021-05-27 | 2021-05-28 | sam choi
4 | RA204289-0 | 1PQPD0005M | 1 | 6 | 2021-05-27 | 2021-05-28 | sam choi
5
6
7
8
9
10
11
12
13
14
15
16
17
18
|  | Total Units | 4 | 42
|  | # of Lots | 6 | 92

## HAST_TH_AC
AC-UHAST1 |  |  |  |  | Link to QCS RA/FA Lot Status Report >>> 'LotStatus <<<
# | Project | Product | # of Lots | Qty | DATE IN | DATE OUT | EST. TIME IN | OWNER | NOTES
1 | RA146684-200 | QM76018 | 1 | 35 | 2021-06-14 | 2021-06-18 | 4pm | Eric
2 | RA205738-21 | QM76286 | 1 | 80 | 2021-06-21 | 2021-06-25 | 4pm | Eric
3 | RA205738-10 | QM76286 | 1 | 200 | 2021-06-21 | 2021-06-25 | 4pm | Eric
4 | RA205738-20 | QM76286 | 1 | 80 | 2021-06-21 | 2021-06-25 | 4pm | Eric
5
6
7
8
9
10
|  | Total Units |  | 395
|  | Total # of lots | 4 | 4
AC-UHAST2
# | Project | Product | # of Lots | Qty | DATE IN | DATE OUT | EST. TIME IN | OWNER | NOTES
1 | RA197051-7 | QM76295 | 1 | 499 | 2021-06-10 | 2021-06-14 | 13:00 | ERIC
2
3
4
5
6
7
8
|  | Total Units |  | 499
|  | Total # of lots | 1
AC-UHAST5
# | Project | Product | # of Lots | Qty | DATE IN | DATE OUT | EST. TIME IN | OWNER | NOTES
1 | QM76285 | RA203465-20 | 1 | 75 | 2021-05-31 | 2021-06-04 | 16:20 | Alice
2 | QM76285 | RA203465-23 | 1 | 50 | 2021-05-31 | 2021-06-04 | 16:20 | Alice
3 | QM76295 | RA197051-8 | 1 | 80 | 2021-06-04 | 2021-06-09 |  | Kraig | Ended 6/8, unloaded 6/9
4
5
6
7
8
9
10
|  | Total Units |  | 205
|  | Total # of lots | 3
AC2-WF
# | Project | Product | # of Lots | Qty | DATE IN | DATE OUT | EST. TIME IN | OWNER | NOTES
1
2
3
4
5
|  | Total Units |  | 0
|  | Total # of lots | 0
AC4-WF
# | Project | Product | # of Lots | Qty | DATE IN | DATE OUT | EST. TIME IN | OWNER | NOTES
1
|  | Total Units |  | 0
|  | Total # of lots | 0
|  | Total AC |  | 395
|  | Total UBH |  | 704

## TC_TS
TC2-D |  |  |  |  | Link to QCS RA/FA Lot Status Report >>> 'LotStatus <<<
# | Project | Product | # of Lots | Qty | DATE IN | ETA DATE OUT | EST. TIME IN | OWNER | NOTES
1 | RA206136-1 | QPD0211 | 1 | 8 | 2021-06-15 | 2021-06-22 | 17:30 | Casey | shipped to San Jose | 2 minutes dwell
2 | RA206136-0 | QPD0211 | 1 | 7 | 2021-06-15 | 2021-06-22 | 17:30 | Casey | shipped to San Jose
3
4
5
6
7
8
9
10
11
|  | Total Units |  | 7
|  | Total # of lots | 2
TC3-D
# | Project | Product | # of Lots | Qty | DATE IN | ETA DATE OUT | EST. TIME IN | OWNER | NOTES
1 | RA146684-200 | QM17018-F14 | 1 | 35 | 2021-06-04 | 2021-06-04 | 9:30 | Eric Chen
2
3
4
5
6
7
8
9
10
11
12
13
|  | Total Units |  | 35
|  | Total # of lots | 1
TC4-D (WAFERS)
# | Project | Product | # of Lots | Qty | DATE IN | ETA DATE OUT | EST. TIME IN | OWNER | NOTES
1
2
|  | Total Units |  | 0
|  | Total # of lots | 0

## Mechanical
Mechanical |  |  |  | Link to QCS RA/FA Lot Status Report >>> 'LotStatus <<<
# | Project | Product | Qty
1
2
3
4
5
6
7
8
|  | Total Units | 0

## ESD
ESD CDM |  |  |  |  | Link to QCS RA/FA Lot Status Report >>> 'LotStatus <<<
# | Project | Product | # of lots | Qty | Date In | Date Out | Engineer
1 | RA177900-24 | QPB9378 | 1 | 9 | 2021-06-03 | 2021-06-03 | PUSHPA
2 | RA206933-0 | QPQ4900R | 1 | 12 | 2021-06-14 | 2021-06-15 | Jake
3 | RA200767-0 | QM76051 | 1 | 15 | 2021-06-16 | 2021-06-16 | JACK
4
5
6
7
8
9
10
|  | Total Units |  | 36
|  | Total # of lots | 3
HBM
# | Project | Product | # of lots | Qty | Date In | Date Out | Engineer
1 | RA190367-23 | 1PQPB9380 | 1 | 3 | 2021-06-03 | 2021-06-03 | Pushpa
2 | RA190367-24 | 1PQPB9380 | 1 | 3 | 2021-06-03 | 2021-06-03 | Pushpa
3 | RA177900-25 | QPB9378 | 1 | 12 | 2021-06-03 | 2021-06-03 | PUSHPA
4 | RA204296-0 | 1PQPD0009J | 1 | 15 | 2021-06-11 | 2021-06-17 | Sam Choi
5 | RA204294-0 | 1PQPD0006 | 1 | 12 | 2021-06-11 | 2021-06-17 | Sam Choi
6 | RA204292-0 | 1PQPD0005M | 1 | 12 | 2021-06-11 | 2021-06-17 | Sam Choi
7 | RA204290-0 | 1PQPD0005M | 1 | 9 | 2021-06-11 | 2021-06-17 | Sam Choi
8
9
10
11
|  | Total Units |  | 69
|  | Total # of lots | 7

## Equipment Log Sheet
MAIN LAB DAILY EQUIPMENT MONITOR LOG SHEET
REFERENCE ONLY!!!!! (New Rev. on 4/22/19) |  | R e a d i n g | [34 empty] | Comments
|  | Initials |  |  |  |  | Initials |  |  | RN |  | Initials |  |  | RN |  | Initials |  |  | RN |  | Initials |  |  | RN |  | Initials |  |  | RN |  | Initials
Equipment | Nick Name | 2021-05-30 |  |  |  |  | 2021-05-31 |  |  |  |  | 2021-06-01 |  |  |  |  | 2021-06-02 |  |  |  |  | 2021-06-03 |  |  |  |  | 2021-06-04 |  |  |  |  | 2021-06-05
|  | Sunday |  |  |  |  | MONDAY |  |  |  |  | TUESDAY |  |  |  |  | WEDNESDAY |  |  |  |  | THURSDAY |  |  |  |  | FRIDAY |  |  |  |  | SATURDAY
|  | UP | ENG | PM | DOWN | IDLE | UP | ENG | PM | DOWN | IDLE | UP | ENG | PM | DOWN | IDLE | UP | ENG | PM | DOWN | IDLE | UP | ENG | PM | DOWN | IDLE | UP | ENG | PM | DOWN | IDLE | UP | ENG | PM | DOWN | IDLE
ESPEC | SOAK5 | [9 empty] | x |  |  |  |  | x |  |  |  |  | x |  |  |  |  | x |  |  |  |  | x | [5 empty] | As of 05/14/20. Condition: 85C/60%RH
ESPEC | SOAK1 | [8 empty] | X |  |  |  |  | X |  |  |  |  | X |  |  |  |  | X |  |  |  |  | X | [6 empty] | Condition: 60C/60%RH
ESPEC | OVEN8-COLD | [9 empty] | x |  |  |  |  | x |  |  |  |  | x |  |  |  |  | x |  |  |  |  | x | [5 empty] | -40C (Bio-Sensor Quals)
ESPEC | AC4-WF | [9 empty] | x |  |  |  |  | x |  |  |  |  | x | X |  |  |  |  | X | [9 empty] | 121C/100%RH
ESPEC | AC5 | [5 empty] | X | [8 empty] | X |  |  |  |  | X |  |  |  |  | X |  |  |  |  | X | [5 empty] | 130C/85%RH
ESPEC | AC-UHAST1 | [9 empty] | x |  |  |  |  | x |  |  |  |  | x |  |  |  |  | x |  |  |  |  | x | [5 empty] | 121C/100%RH
ESPEC | AC-UHAST2 | [9 empty] | X |  |  |  |  | X |  |  |  |  | X | X |  |  |  |  | X | [9 empty] | 130C/85%RH
ESPEC | AC2-WF | [9 empty] | x |  |  |  |  | x |  |  |  |  | x |  |  |  |  | x |  |  |  |  | x | [5 empty] | 121C/100%RH
ISUZU | SOAK2 | [5 empty] | x |  |  |  |  | x |  |  |  |  | x |  |  |  |  | x |  |  |  |  | x | [9 empty] | 30C/60%RH
ESPEC | OVEN 5 | [5 empty] | x |  |  |  |  | x |  |  |  |  | x |  |  |  |  | x |  |  |  |  | x | [9 empty] | 85C
ESPEC | OVEN 7 | [5 empty] | x |  |  |  |  | x |  |  |  |  | x |  |  |  |  | x |  |  |  |  | x | [9 empty] | 125C
ESPEC | OVEN 3 | [5 empty] | x |  |  |  |  | x |  |  |  |  | x |  |  |  |  | x |  |  |  |  | x | [9 empty] | 150C, 7/10/2020 (AIR ONLY) ( 38°C ww36)
ESPEC | OVEN 4 | [5 empty] | x |  |  |  |  | x |  |  |  |  | x |  |  |  |  | x |  |  |  |  | x | [9 empty] | 150C as of 12/15/18
ESPEC | OVEN 1 | [5 empty] | x |  |  |  |  | x |  |  |  |  | x |  |  |  |  | x |  |  |  |  | x | [9 empty] | 275C (AIR ONLY)
ESPEC | OVEN 2 | [5 empty] | x |  |  |  |  | x |  |  |  |  | x |  |  |  |  | x |  |  |  |  | x | [9 empty] | 320C (W/N2) as of 9/21/20
BLUEM | OVEN5-WF | [8 empty] | X |  |  |  |  | X |  |  |  |  | X |  |  |  |  | X |  |  |  |  | X | [6 empty] | 275C (as of 11/19/19)
ESPEC | TC2-D | [5 empty] | X |  |  |  |  | X |  |  |  | X |  |  |  |  | X |  |  |  |  | X |  |  |  |  | X | [5 empty] | COND "B" On (3/10/20) 24V control board was replaced
ESPEC | TC3-D | [9 empty] | X |  |  |  |  | X |  |  |  |  | X |  |  |  |  | X |  |  |  |  | X | [5 empty] | COND "B"
ESPEC | TC4-D | [9 empty] | X |  |  |  |  | X |  |  |  |  | X |  |  |  |  | X | X | [9 empty] | WAFERS ONLY
TQS - COMPANY PROPRIETARY INFORMATION
SPEC TITLE: LOG SHEET AND LOGGING PROCEDURE FOR QA LAB
Formulas:
Initials = [Initials]+1

## Incoming Shipments
Lot's received this week | [5 empty] | Date | Link to QCS RA/FA Lot Status Report >>> 'LotStatus <<< |  |  |  | TRAVELER |  | ESD Test Matrix Available | Assembly Drawing Provided
# | Project | Product | Package Type | # of lots | Qty | Rcv'd | AM/PM | Owner | STRESS | REMARKS | Approved | Printed
1
2
3
4
5
6
7
8
9
10
|  | Total Units |  |  | 0
|  | Total # of lots |  | 0

## NEXX_EXP
OVEN2 60°C w/N2 (ENG USE FOR NEXX WAFER BAKE) | [8 empty] | Link to QCS RA/FA Lot Status Report >>> 'LotStatus <<<
# | Project | Product | # of Lots | Qty of Wafers | DATE OUT | TIME OUT | ENG REQUEST | COMMENTS
1
2
3
4
5
|  | Total Units |  | 0
|  | Total # of Lots | 0

## Summary
| Done |  | Ongoing
Summary | parts | lots | parts | lots
TC-fast | 0 | 0 | 331 | 4
soak | 0 | 0 | 22 | 2
CSAM | 103 | 5 | 38 | 3
reflow | 2223 | 22 | 0 | 0
HTS & Bake | 0 | 0 | 1522 | 15
UHAST/AC | 597 | 2 | 255 | 3
ESD | 72 | 6 | 27 | 4
Cold Storage | 0 | 0 | 0 | 0
Total - West Lab | 2995 | 35 | 2195 | 31
Total - East Lab | 413 | 4 | 302 | 4
Grand total (West + East) | 3408 | 39 | 2497 | 35

## WW22 equipment logsheet
MAIN LAB DAILY EQUIPMENT MONITOR LOG SHEET
REFERENCE ONLY!!!!! (New Rev. on 4/22/19) |  | R e a d i n g | [34 empty] | Comments
|  | Initials |  |  |  |  | Initials |  |  | RN |  | Initials |  |  | RN |  | Initials |  |  | RN |  | Initials |  |  | RN |  | Initials |  |  | RN |  | Initials
Equipment | Nick Name | 2021-05-30 |  |  |  |  | 2021-05-31 |  |  |  |  | 2021-06-01 |  |  |  |  | 2021-06-02 |  |  |  |  | 2021-06-03 |  |  |  |  | 2021-06-04 |  |  |  |  | 2021-06-05
|  | Sunday |  |  |  |  | MONDAY |  |  |  |  | TUESDAY |  |  |  |  | WEDNESDAY |  |  |  |  | THURSDAY |  |  |  |  | FRIDAY |  |  |  |  | SATURDAY
|  | UP | ENG | PM | DOWN | IDLE | UP | ENG | PM | DOWN | IDLE | UP | ENG | PM | DOWN | IDLE | UP | ENG | PM | DOWN | IDLE | UP | ENG | PM | DOWN | IDLE | UP | ENG | PM | DOWN | IDLE | UP | ENG | PM | DOWN | IDLE
ESPEC | SOAK5 | [9 empty] | x |  |  |  |  | x |  |  |  |  | x |  |  |  |  | x |  |  |  |  | x | [5 empty] | As of 05/14/20. Condition: 85C/60%RH
ESPEC | SOAK1 | [8 empty] | X |  |  |  |  | X |  |  |  |  | X |  |  |  |  | X |  |  |  |  | X | [6 empty] | Condition: 60C/60%RH
ESPEC | OVEN8-COLD | [9 empty] | x |  |  |  |  | x |  |  |  |  | x |  |  |  |  | x |  |  |  |  | x | [5 empty] | -40C (Bio-Sensor Quals)
ESPEC | AC4-WF | [9 empty] | x |  |  |  |  | x |  |  |  |  | x | X |  |  |  |  | X | [9 empty] | 121C/100%RH
ESPEC | AC5 | [5 empty] | X | [8 empty] | X |  |  |  |  | X |  |  |  |  | X |  |  |  |  | X | [5 empty] | 130C/85%RH
ESPEC | AC-UHAST1 | [9 empty] | x |  |  |  |  | x |  |  |  |  | x |  |  |  |  | x |  |  |  |  | x | [5 empty] | 121C/100%RH
ESPEC | AC-UHAST2 | [9 empty] | X |  |  |  |  | X |  |  |  |  | X | X |  |  |  |  | X | [9 empty] | 130C/85%RH
ESPEC | AC2-WF | [9 empty] | x |  |  |  |  | x |  |  |  |  | x |  |  |  |  | x |  |  |  |  | x | [5 empty] | 121C/100%RH
ISUZU | SOAK2 | [5 empty] | x |  |  |  |  | x |  |  |  |  | x |  |  |  |  | x |  |  |  |  | x | [9 empty] | 30C/60%RH
ESPEC | OVEN 5 | [5 empty] | x |  |  |  |  | x |  |  |  |  | x |  |  |  |  | x |  |  |  |  | x | [9 empty] | 85C
ESPEC | OVEN 7 | [5 empty] | x |  |  |  |  | x |  |  |  |  | x |  |  |  |  | x |  |  |  |  | x | [9 empty] | 125C
ESPEC | OVEN 3 | [5 empty] | x |  |  |  |  | x |  |  |  |  | x |  |  |  |  | x |  |  |  |  | x | [9 empty] | 150C, 7/10/2020 (AIR ONLY) ( 38°C ww36)
ESPEC | OVEN 4 | [5 empty] | x |  |  |  |  | x |  |  |  |  | x |  |  |  |  | x |  |  |  |  | x | [9 empty] | 150C as of 12/15/18
ESPEC | OVEN 1 | [5 empty] | x |  |  |  |  | x |  |  |  |  | x |  |  |  |  | x |  |  |  |  | x | [9 empty] | 275C (AIR ONLY)
ESPEC | OVEN 2 | [5 empty] | x |  |  |  |  | x |  |  |  |  | x |  |  |  |  | x |  |  |  |  | x | [9 empty] | 320C (W/N2) as of 9/21/20
BLUEM | OVEN5-WF | [8 empty] | X |  |  |  |  | X |  |  |  |  | X |  |  |  |  | X |  |  |  |  | X | [6 empty] | 275C (as of 11/19/19)
ESPEC | TC2-D | [5 empty] | X |  |  |  |  | X |  |  |  | X |  |  |  |  | X |  |  |  |  | X |  |  |  |  | X | [5 empty] | COND "B" On (3/10/20) 24V control board was replaced
ESPEC | TC3-D | [9 empty] | X | X |  |  |  | X |  |  |  |  | X |  |  |  |  | X |  |  |  |  | X | [5 empty] | COND "B"
ESPEC | TC4-D | [9 empty] | X | X |  |  |  | X |  |  |  |  | X |  |  |  |  | X | X | [9 empty] | WAFERS ONLY
TQS - COMPANY PROPRIETARY INFORMATION
SPEC TITLE: LOG SHEET AND LOGGING PROCEDURE FOR QA LAB
Formulas:
Initials = [Initials]+1